## Table S1. data
Filler | Substrate | Filler dosage (wt%) | Temperature (K) | Pressure (MPa) | CO2 perm (barrer) | Reference
Nothing | Pebax 1657 | 0 | 308 | 0.0989848 | 102.113 | 24
Nothing | Pebax 1657 | 0 | 308 | 0.300761 | 105.634 | 24
Nothing | Pebax 1657 | 0 | 308 | 0.502538 | 107.746 | 24
Nothing | Pebax 1657 | 0 | 308 | 0.700508 | 110.563 | 24
Nothing | Pebax 1657 | 0 | 308 | 0.902284 | 113.38 | 24
Nothing | Pebax 1657 | 0 | 308 | 1.10406 | 116.197 | 24
Nothing | Pebax 1657 | 0 | 308 | 1.30203 | 119.014 | 24
Nothing | Pebax 1657 | 0 | 308 | 1.5 | 122.535 | 24
SAPO-34 | Pebax 1657 | 23 | 308 | 0.102792 | 126.761 | 24
SAPO-34 | Pebax 1657 | 23 | 308 | 0.300761 | 130.986 | 24
SAPO-34 | Pebax 1657 | 23 | 308 | 0.502538 | 133.803 | 24
SAPO-34 | Pebax 1657 | 23 | 308 | 0.704315 | 135.211 | 24
SAPO-34 | Pebax 1657 | 23 | 308 | 0.902284 | 138.028 | 24
SAPO-34 | Pebax 1657 | 23 | 308 | 1.10406 | 141.549 | 24
SAPO-34 | Pebax 1657 | 23 | 308 | 1.30203 | 143.662 | 24
SAPO-34 | Pebax 1657 | 23 | 308 | 1.5 | 146.479 | 24
Nothing | Pebax 1657 | 0 | 394.4431 | 0.7 | 218.991 | 24
Nothing | Pebax 1657 | 0 | 361.2417 | 0.7 | 189.058 | 24
Nothing | Pebax 1657 | 0 | 331.6992 | 0.7 | 163.217 | 24
Nothing | Pebax 1657 | 0 | 305.1022 | 0.7 | 134.171 | 24
Nothing | Pebax 1657 | 0 | 280.9494 | 0.7 | 110.294 | 24
SAPO-34 | Pebax 1657 | 23 | 393.4483 | 0.7 | 273.005 | 24
SAPO-34 | Pebax 1657 | 23 | 354.9876 | 0.7 | 241.534 | 24
SAPO-34 | Pebax 1657 | 23 | 321.7120227 | 0.7 | 203.475 | 24
SAPO-34 | Pebax 1657 | 23 | 292.4857 | 0.7 | 167.265 | 24
SAPO-34 | Pebax 1657 | 23 | 266.5267 | 0.7 | 137.498 | 24
Nothing | Pebax 1657 | 0 | 308 | 0.7 | 100 | 24
SAPO-34 | Pebax 1657 | 9 | 308 | 0.7 | 92.4812 | 24
SAPO-34 | Pebax 1657 | 23 | 308 | 0.7 | 126.316 | 24
SAPO-34 | Pebax 1657 | 33 | 308 | 0.7 | 248.496 | 24
SAPO-34 | Pebax 1657 | 50 | 308 | 0.7 | 336.842 | 24
Nothing | Polyethersulfone | 0 | 298 | 0.5 | 0.6543 | 25
SAPO-34 | Polyethersulfone | 10 | 298 | 0.5 | 7.74675 | 25
SAPO-34 | Polyethersulfone | 20 | 298 | 0.5 | 11.7126 | 25
SAPO-34 | Polyethersulfone | 30 | 298 | 0.5 | 29.1519 | 25
SAPO-34 | Polyethersulfone | 40 | 298 | 0.5 | 74.38995 | 25
SAPO-34 | Polyethersulfone | 30 | 298 | 0.1 | 44.2566 | 25
SAPO-34 | Polyethersulfone | 30 | 298 | 0.2 | 46.28655 | 25
SAPO-34 | Polyethersulfone | 30 | 298 | 0.3 | 47.781 | 25
SAPO-34 | Polyethersulfone | 30 | 298 | 0.4 | 51.4359 | 25
SAPO-34 | Polyethersulfone | 30 | 298 | 0.5 | 55.305 | 25
Nothing | Polyurethane | 0 | 298 | 0.6 | 26.3363 | 26
Nothing | Polyurethane | 0 | 298 | 0.8 | 27.1546 | 26
Nothing | Polyurethane | 0 | 298 | 1 | 28.527 | 26
Nothing | Polyurethane | 0 | 298 | 1.2 | 30.048 | 26
SAPO-34 | Polyurethane | 5 | 298 | 0.6 | 26.3363 | 26
SAPO-34 | Polyurethane | 5 | 298 | 0.8 | 27.1546 | 26
SAPO-34 | Polyurethane | 5 | 298 | 1 | 28.527 | 26
SAPO-34 | Polyurethane | 5 | 298 | 1.2 | 29.41 | 26
SAPO-34 | Polyurethane | 10 | 298 | 0.6 | 25.6313 | 26
SAPO-34 | Polyurethane | 10 | 298 | 0.8 | 26.7517 | 26
SAPO-34 | Polyurethane | 10 | 298 | 1 | 27.4191 | 26
SAPO-34 | Polyurethane | 10 | 298 | 1.2 | 28.43 | 26
SAPO-34 | Polyurethane | 20 | 298 | 0.6 | 24.4226 | 26
SAPO-34 | Polyurethane | 20 | 298 | 0.8 | 25.4927 | 26
SAPO-34 | Polyurethane | 20 | 298 | 1 | 26.8651 | 26
SAPO-34 | Polyurethane | 20 | 298 | 1.2 | 28.71 | 26
Nothing | Matrimid 5218 | 0 | 308 | 1 | 4.45 | 27
SAPO-34 | Matrimid 5218 | 2 | 308 | 1 | 4.53 | 27
SAPO-34 | Matrimid 5218 | 5 | 308 | 1 | 4.65 | 27
SAPO-34 | Matrimid 5218 | 10 | 308 | 1 | 5.29 | 27
SAPO-34 | Matrimid 5218 | 15 | 308 | 1 | 5.93 | 27
SAPO-34 | Matrimid 5218 | 20 | 308 | 1 | 6.9 | 27
Nothing | Polysulfone | 0 | 298 | 0.348 | 0.191487 | 28
SAPO-34 | Polysulfone | 5 | 298 | 0.348 | 1.523808 | 28
SAPO-34 | Polysulfone | 10 | 298 | 0.348 | 2.386552 | 28
SAPO-34 | Polysulfone | 20 | 298 | 0.348 | 1.490254 | 28
SAPO-34 | Polysulfone | 30 | 298 | 0.348 | 2.114385 | 28
SAPO-34 | Polyethersulfone | 20 | 298 | 1 | 1.6019685 | 29
SAPO-34 | Polyethersulfone | 20 | 298 | 1.5 | 1.05853 | 29
SAPO-34 | Polyethersulfone | 20 | 298 | 2 | 0.788106 | 29
SAPO-34 | Polyethersulfone | 20 | 298 | 2.5 | 0.5783085 | 29
SAPO-34 | Polyethersulfone | 20 | 298 | 3 | 0.47972485 | 29
Nothing | Pebax 1074 | 0 | 298 | 0.4 | 118.182 | 30
SAPO-34 | Pebax 1074 | 5 | 298 | 0.4 | 121.591 | 30
SAPO-34 | Pebax 1074 | 10 | 298 | 0.4 | 131.818 | 30
SAPO-34 | Pebax 1074 | 20 | 298 | 0.4 | 152.841 | 30
SAPO-34 | Pebax 1074 | 30 | 298 | 0.4 | 156.818 | 30
Nothing | Pebax 1074 | 0 | 298 | 0.8 | 139.205 | 30
SAPO-34 | Pebax 1074 | 5 | 298 | 0.8 | 140.909 | 30
SAPO-34 | Pebax 1074 | 10 | 298 | 0.8 | 155.682 | 30
SAPO-34 | Pebax 1074 | 20 | 298 | 0.8 | 177.273 | 30
SAPO-34 | Pebax 1074 | 30 | 298 | 0.8 | 180.682 | 30
Nothing | Pebax 1074 | 0 | 298 | 1.2 | 154.545 | 30
SAPO-34 | Pebax 1074 | 5 | 298 | 1.2 | 155.682 | 30
SAPO-34 | Pebax 1074 | 10 | 298 | 1.2 | 168.182 | 30
SAPO-34 | Pebax 1074 | 20 | 298 | 1.2 | 189.773 | 30
SAPO-34 | Pebax 1074 | 30 | 298 | 1.2 | 198.864 | 30
Nothing | Pebax 1074 | 0 | 298 | 1.6 | 169.886 | 30
SAPO-34 | Pebax 1074 | 5 | 298 | 1.6 | 172.159 | 30
SAPO-34 | Pebax 1074 | 10 | 298 | 1.6 | 189.773 | 30
SAPO-34 | Pebax 1074 | 20 | 298 | 1.6 | 218.182 | 30
SAPO-34 | Pebax 1074 | 30 | 298 | 1.6 | 223.864 | 30
Nothing | Pebax 1074 | 0 | 298 | 2 | 190.341 | 30
SAPO-34 | Pebax 1074 | 5 | 298 | 2 | 193.75 | 30
SAPO-34 | Pebax 1074 | 10 | 298 | 2 | 205.114 | 30
SAPO-34 | Pebax 1074 | 20 | 298 | 2 | 239.205 | 30
SAPO-34 | Pebax 1074 | 30 | 298 | 2 | 240.909 | 30
Nothing | Pebax 1074 | 0 | 298 | 2.4 | 210.795 | 30
SAPO-34 | Pebax 1074 | 5 | 298 | 2.4 | 211.364 | 30
SAPO-34 | Pebax 1074 | 10 | 298 | 2.4 | 218.75 | 30
SAPO-34 | Pebax 1074 | 20 | 298 | 2.4 | 249.432 | 30
SAPO-34 | Pebax 1074 | 30 | 298 | 2.4 | 250 | 30