## Table S2
S2: Extraction conditions applied in different laboratories
All samples were sonicated for 2 h at a temperature not exceeding 50 °C.
Laboratory | Sample preparation
| solvent | solvent volume | filtration
ml g-1 wood
A | methanol | 20 | 0.2 µm PTFE
B | methanol | 20 | 0.2 µm PTFE
C | methanol | 20
D | methanol | 20
E | methanol | 10 | 0.2 µm PTFE
F | methanol | 10 | PTFE
G | toluene (series 1) and methanol (series 2) | 20 | 0.45 µm PTFE
H | methanol | 20
I | methanol | 20 | 0.45 µm PTFE
K | methanol | 20 | 0.2 µm PTFE

## Table S3
S3: HPLC conditions in different laboratories
Laboratory | Analytes | LC equipment | Column | Supplier | Gradient components | Injection | Wavelength | Flow | Temperature | Calibration
[5 empty] | (percent values represent percent by volume) | volume | (DAD) |  |  | standards in
[6 empty] | µl | nm | ml min-1 | °C
A | tebuconazole propiconazole | LC-MS | Luna C18 100 Å, 150*4.6 mm, 3 µm | Phenomenex | CH3CN and 0.2 % CH3COOH | 1 |  | 0.5 | 35 | methanol
| propiconazole permethrin | UHPLC | Poroshell 120 C18, 100*4,6 | Agilent | CH3CN and H2O or CH3CN and 0.1 % NH4OH + 5 % CH3CN in H2O | 2 | 225 | 0.8 | 40 | methanol
B | tebuconazole propiconazole permethrin | UPLC | Aquity BEH C18, 100*2.1 mm, 1.7 µm | Waters | CH3CN and 0.1 % NH4OH + 5 % CH3CN in H2O | 5 | 223 | 0.6 | 40 | methanol
| permethrin |  | Aquity BEH C18, 100*2.1 mm, 1.7 µm | Waters | CH3CN and 0.1 % NH4OH + 5 % CH3CN in H2O | 5 | 223 | 0.4 | 25 | methanol
C | tebuconazole propiconazole permethrin |  | Accucore C18, 150*3 mm, 2.6 µm | Thermo Fisher Scientific | CH3CN and 0.1 % H3PO4 and MeOH | 8 | 225 | 0.7 | 40 | methanol or matrix*
D | propiconazole tebuconazole permethrin |  | Raptor C18 150*4.6, 2,7 µm | Restek | CH3CN and H2O | 10 | 195 and 205 | 0.9 | 30 | methanol
E | tebuconazole propiconazole |  | Kinetex C18 100 Å, 150*4.6 mm, 2.6 µm | Phenomenex | CH3CN and 0.1 % H3PO4 and MeOH | 10 | 225 | 1.5 | 40 | methanol
| permethrin |  | Kinetex C18 100 Å, 150*4.6 mm, 2.6 µm | Phenomenex | CH3CN and 0.1 % H3PO4 and MeOH | 10 | 225 | 1.0 | 25 | methanol
G | propiconazole tebuconazole permethrin |  | Nucleodur C18 Gravity-SB, 125*4, 3 µm | Macherey-Nagel | CH3CN and H2O | 10 | 210 | 1,0 | 25 | methanol
H | tebuconazole propiconazole |  | Hypersil ODS 125*4 mm, 5 µm | Thermo Fisher Scientific | CH3CN and 0.5 % (NH4)2CO3 | 30 | 210 | 1.5 | RT | methanol or matrix*
| permethrin |  |  |  | CH3CN and H2O | 30 | 215 | 1.0 | RT | methanol
I | tebuconazole propiconazole |  | Luna C18 100 Å, 150*4.6 mm, 3 µm | Phenomenex | CH3CN and 0.5 % (NH4)2CO3 | 15 | 225 | 1.0 | 25 | methanol
| permethrin |  | Aquasil C18, 250* 4.6 mm, 5 µm | Thermo Fisher Scientific | CH3CN and 0.001 M H3PO4 | 10 | 210 | 1.0 | 25 | methanol
K | tebuconazole propiconazole permethrin |  | Kinetex C18 100 Å, 150*4.6 mm, 2.6 µm |  | CH3CN and 0.1 % H3PO4 and MeOH | 10 | 225 | 1.3 | 40 | methanol
* wood extract in methanol
RT: room temterature

## Table S4
S3: GC conditions in different laboratories
Samples were diluted in the solvent used for extraction if necessary.
Laboratory | Analytes | Column | Supplier | Injection | Injection volume | Temperature | Detector | Temperature programme | Calibration
|  |  |  | mode | µl | °C | Type |  | standards in
A | tebuconazole propiconazole permethrin | HP-5MS, 30 m*0.25 mm*0.25 µm | Agilent | pulsed splitless | 1 | 280 | MSD | 50 °C (2 min), 20 °/min to 220 °C, 3 °/min to 260 °C, 20 °/min to 280 °C (3 min) | matrix
|  | DB-1701, 15 m*0.32 mm*0,25 µm | Agilent | splitless | 1 | 250 | ECD, FID | 100 °C (0.5 min), 20 °/min to 220 °C, 10 °/min to 280 °C (3 min) | matrix
B | propiconazole permethrin | ZB-1701m, 30 m*0,32 mm*0,25 | Phenomenex | split | 1 | 280 | ECD | 190 °C, 18 °/min to 250 °C (15 min) | methanol
F | tebuconazole propiconazole permethrin | TG-5SilMS, 30 m*0,25 mm*0,25 µm | Thermo Fisher Scientific | splitless | 1 | 250 | MSD | 100 °C (2 min), 20 °/min to 280 °C (8 min) | matrix
G | propiconazole permethrin | Optima Delta 3, 30 m*0,25 mm*0,25 µm | Macherey-Nagel | split | 1 | 265 | ECD | 220 °C (2 min), 3 °/min to 250 °C (1 min), 25 °/min to 300 °C (4 min) | methanol
| tebuconazole |  |  | split | 1 | 250 | FID | 200 °C (1 min), 10 °/min to 250 °C (5 min) | methanol
* wood extract in methanol

## Table S5
S5: Results for sample A from different analytical procedures
Concentrations are related to air-dry wood samples.
Calculations
Active substance |  | Propiconazole |  |  |  | Tebuconazole
Original content (calculated) |  | 160 mg kg-1 |  |  |  | 160 mg kg-1 |  |  |  |  | Laboratory | Analytical method | Results for subsamples |  |  | Mean | SD
Analytical method |  | GC-ECD | GC-MS | HPLC-UV | LC-MS | GC-ECD | GC-FID | GC-MS | HPLC-UV | LC-MS |  |  | 1 | 2 | 3
Laboratory | n (subsamples) | mg kg-1 | mg kg-1 | mg kg-1 | mg kg-1 | mg kg-1 | mg kg-1 | mg kg-1 | mg kg-1 | mg kg-1 | Propiconazole |  | mg kg-1 | mg kg-1 | mg kg-1 | mg kg-1 | mg kg-1 | %
A | 3 | 120 | 141 |  | 141 |  | 115 | 130 |  | 120 | A | GC-ECD | 121 | 120 | 120 | 120.3333 | 0.5773503 | 0.4797925
B |  | 125 |  | 121 |  |  |  |  | 132 |  |  | GC-MS | 145 | 138 | 140 | 141 | 3.605551 | 2.557129
C-1 |  |  |  | 131.92 |  |  |  |  | 119.78 |  |  | LC-MS | 141 | 141 | 142 | 141.3333 | 0.5773503 | 0.4085025
C-2 |  |  |  | 98.43 |  |  |  |  | 102.35 |  | F | GC-MS | 146 | 139 |  | 142.5
D |  | 127 |  |  |  | 132 |  |  |  |  | H-1 | HPLC-UV | 92 | 91 |  | 91.5
E |  |  |  | 150 |  |  |  |  | 142 |  | H-2 | HPLC-UV | 123 | 129 |  | 126
F | 2 |  | 143 |  |  |  |  | 154 |  |  | I | HPLC-UV | 174 | 177 |  | 175.5
G |  | 96
H-1 | 2 |  |  | 92 |  |  |  |  | 64 |  | Tebuconazole |  | mg kg-1 | mg kg-1 | mg kg-1 | mg kg-1 | mg kg-1 | %
H-2 | 2 |  |  | 126 |  |  |  |  | 114 |  | A | GC-FID | 118 | 114 | 114 | 115.3333 | 2.309401 | 2.002371
I | 2 |  |  | 176 |  |  |  |  | 149 |  |  | GC-MS | 133 | 127 | 129 | 129.6667 | 3.05505 | 2.35608
K |  |  |  | 107 |  |  |  |  | 87 |  |  | LC-MS | 120 | 120 | 120 | 120 | 0 | 0
n (methods) |  | 4 | 2 | 8 | 1 | 1 | 1 | 2 | 8 | 1 | F | GC-MS | 156 | 151 |  | 153.5
Mean [mg/kg] |  | 117 | 142 | 125.29375 | 141 | 132 | 115 | 142 | 113.76625 | 120 | H-1 | HPLC-UV | 61 | 67 |  | 64
SD [mg/kg] |  | 14.30618 |  | 27.79815 |  |  |  |  | 28.61242 |  | H-2 | HPLC-UV | 112 | 115 |  | 113.5
SD [%] |  | 12.2275 |  | 22.18638 |  |  |  |  | 25.15018 |  | I | HPLC-UV | 148 | 150 |  | 149
Recovery [%] |  | 73.125 | 88.75 | 78.30859375 | 88.125 | 82.5 | 71.875 | 88.75 | 71.10390625 | 75
C-1 and H-1: calibration based on standards in methanolic wood extract (matrix)
C-2 and H-2: calibration based on standards in methanol

## Table S6
S6: Results for sample B from different analytical procedures
Concentrations are related to air-dry wood samples.
Active substance |  | Propiconazole |  |  |  | Tebuconazole |  |  |  |  | Calculations
Original content (calculated) |  | 160 mg kg-1 |  |  |  | 160 mg kg-1
Analytical method |  | GC-ECD | GC-MS | HPLC-UV | LC-MS | GC-ECD | GC-FID | GC-MS | HPLC-UV | LC-MS | Laboratory | Analytical method | Results for subsamples |  |  | Mean | SD
Laboratory | n (subsamples) | mg kg-1 | mg kg-1 | mg kg-1 | mg kg-1 | mg kg-1 | mg kg-1 | mg kg-1 | mg kg-1 | mg kg-1 |  |  | 1 | 2 | 3
A | 3 | 104 | 108 |  | 140 |  | 85 | 112 |  | 117 | Propiconazol |  | mg kg-1 | mg kg-1 | mg kg-1 | mg kg-1 | mg kg-1 | %
B |  | 98 |  | 114 |  |  |  |  | 115 |  | A | GC-ECD | 104 | 108 | 99 | 103.6667 | 4.50925 | 4.349759
C-1 |  |  |  | 164.54 |  |  |  |  | 142.58 |  |  | GC-MS | 134 | 133 | 122 | 129.6667 | 6.658328 | 5.134957
C-2 |  |  |  | 101.78 |  |  |  |  | 100.81 |  |  | LC-MS | 139 | 142 | 138 | 139.6667 | 2.081666 | 1.490453
D |  | 123 |  |  |  | 108 |  |  |  |  | F | GC-MS | 126 | 127 |  | 126.5
E |  |  |  | 152 |  |  |  |  | 124 |  | H-1 | HPLC-UV | 109 | 103 |  | 106
F | 2 |  | 127 |  |  |  |  | 127 |  |  | H-2 | HPLC-UV | 115 | 115 |  | 115
G |  | 74 | [8 empty] | I | HPLC-UV | 177 | 177 |  | 177
H-1 | 2 |  |  | 106 |  |  |  |  | 78
H-2 | 2 |  |  | 115 |  |  |  |  | 118 |  | Tebuconazol |  | mg kg-1 | mg kg-1 | mg kg-1 | mg kg-1 | mg kg-1 | %
I | 2 |  |  | 177 |  |  |  |  | 127 |  | A | GC-FID | 86 | 86 | 82 | 84.66667 | 2.309401 | 2.727639
K |  |  |  | 93 |  |  |  |  | 60 |  |  | GC-MS | 116 | 115 | 104 | 111.6667 | 6.658328 | 5.962682
n (methods) |  | 4 | 2 | 8 | 1 | 1 | 1 | 2 | 8 | 1 |  | LC-MS | 116 | 118 | 117 | 117 | 1 | 0.8547009
Mean [mg/kg] |  | 99.75 | 117.5 | 127.915 | 140 | 108 | 85 | 119.5 | 108.17375 | 117 | F | GC-MS | 128 | 126 |  | 127
SD [mg/kg] |  | 20.2052 |  | 31.78859 |  |  |  |  | 27.30053 |  | H-1 | HPLC-UV | 77 | 78 |  | 77.5
SD [%] |  | 20.25584 |  | 24.85134 |  |  |  |  | 25.23766 |  | H-2 | HPLC-UV | 118 | 117 |  | 117.5
Recovery [%] |  | 62.34375 | 73.4375 | 79.946875 | 87.5 | 67.5 | 53.125 | 74.6875 | 67.60859375 | 73.125 | I | HPLC-UV | 124 | 130 |  | 127
C-1 and H-1: calibration based on standards in methanolic wood extract (matrix)
C-2 and H-2: calibration based on standards in methanol
Recovery [%] | Sample A | 73.125 | 88.75 | 78.30859375 | 88.125 | 82.5 | 71.875 | 88.75 | 71.10390625 | 75
Recovery [%] | Sample B | 62.34375 | 73.4375 | 79.946875 | 87.5 | 67.5 | 53.125 | 74.6875 | 67.60859375 | 73.125
Recovery [%] | Difference A - B | 10.78125 | 15.3125 | -1.63828125 | 0.625 | 15 | 18.75 | 14.0625 | 3.4953125 | 1.875

## Table S7
S7: Results for sample C from different analytical procedures (series 1)
Concentrations are related to air-dry wood samples.
Active substance |  | Propiconazole |  |  |  | Tebuconazole |  |  |  |  | Permethrin |  |  | Calculations
Original content (calculated) |  | 80 mg kg-1 |  |  |  | 80 mg kg-1 |  |  |  |  | 140 mg kg-1
Analytical method |  | GC-ECD | GC-MS | HPLC-UV | LC-MS | GC-ECD | GC-FID | GC-MS | HPLC-UV | LC-MS | GC-ECD | GC-MS | HPLC-UV | Laboratory | Analytical method | Results for subsamples |  |  | Mean | SD
Laboratory | n (subsamples) | mg kg-1 | mg kg-1 | mg kg-1 | mg kg-1 | mg kg-1 | mg kg-1 | mg kg-1 | mg kg-1 | mg kg-1 | mg kg-1 | mg kg-1 | mg kg-1 |  |  | 1 | 2 | 3
A | 3 | 63 | 76 |  | 86 |  | 64 | 67 |  | 69 | 153 | 168 | 154 | Propiconazol |  | mg kg-1 | mg kg-1 | mg kg-1 | mg kg-1 | mg kg-1 | %
B |  | 71 |  | 65 |  |  |  |  | 68 |  | 155 |  | 141 | A | GC-ECD | 63 | 64 | 63 | 63.33333 | 0.5773503 | 0.9116057
C-1 |  |  |  | 64.82 |  |  |  |  | 59.67 |  |  |  | 132.68 |  | GC-MS | 76 | 77 | 76 | 76.33333 | 0.5773503 | 0.7563541
C-2 |  |  |  | 60.94 |  |  |  |  | 57.1 | [5 empty] | LC-MS | 85 | 87 | 86 | 86 | 1 | 1.162791
D |  | 73 |  |  |  | 58 |  |  |  |  | 178 |  |  | F | GC-MS | 78 | 80 | 79 | 79 | 1 | 1.265823
E |  |  |  | 81 |  |  |  |  | 57 |  |  |  | 149 | H-1 | HPLC-UV | 41 | 44 |  | 42.5
F | 3 |  | 79 |  |  |  |  | 81 |  |  |  | 165 |  | H-2 | HPLC-UV | 67 | 67 |  | 67
G | [10 empty] | 97 |  |  | I | HPLC-UV | 118 | 116 |  | 117
H-1 | 2 |  |  | 43 |  |  |  |  | 43 |  |  |  | 138
H-2 | 2 |  |  | 67 |  |  |  |  | 102 |  |  |  | 144 | Tebuconazol |  | mg kg-1 | mg kg-1 | mg kg-1 | mg kg-1 | mg kg-1 | %
I | 2 |  |  | 117 |  |  |  |  | 111 |  |  |  |  | A | GC-FID | 64 | 63 | 66 | 64.33333 | 1.527525 | 2.374392
K |  |  |  | 102 |  |  |  |  | 38 |  |  |  | 168 |  | GC-MS | 67 | 68 | 67 | 67.33333 | 0.5773503 | 0.8574509
n (methods) |  | 3 | 2 | 8 | 1 | 1 | 1 | 2 | 8 | 1 | 4 | 2 | 7 |  | LC-MS | 68 | 70 | 69 | 69 | 1 | 1.449275
Mean [mg/kg] |  | 69 | 77.5 | 75.095 | 86 | 58 | 64 | 74 | 66.97125 | 69 | 145.75 | 166.5 | 146.6686 | F | GC-MS | 80 | 82 | 80 | 80.66667 | 1.154701 | 1.431447
SD [mg/kg] |  | 5.291503 |  | 23.95902 |  |  |  |  | 26.26984 |  | 34.42262 |  | 11.72102 | H-1 | HPLC-UV | 43 | 42 |  | 42.5
SD [%] |  | 7.668844 |  | 31.90495 |  |  |  |  | 39.22555 |  | 23.61758 |  | 7.991499 | H-2 | HPLC-UV | 105 | 98 |  | 101.5
Recovery [%] |  | 86.25 | 96.875 | 93.86875 | 107.5 | 72.5 | 80 | 92.5 | 83.7140625 | 86.25 | 104.1071 | 118.9286 | 104.7633 | I | HPLC-UV | 111 | 111 |  | 111
C-1 and H-1: calibration based on standards in methanolic wood extract (matrix)
C-2 and H-2: calibration based on standards in methanol | [13 empty] | Permethrin |  | mg kg-1 | mg kg-1 | mg kg-1 | mg kg-1 | mg kg-1 | %
[14 empty] | A | GC-ECD | 157 | 152 | 150 | 153 | 3.605551 | 2.356569
[15 empty] | GC-MS | 170 | 170 | 164 | 168 | 3.464102 | 2.061965
[15 empty] | HPLC-UV | 155 | 157 | 151 | 154.3333 | 3.05505 | 1.979514
[14 empty] | F | GC-MS | 163 | 165 | 167 | 165 | 2 | 1.212121
[14 empty] | H-1 | HPLC-UV | 139 | 136 |  | 137.5
[14 empty] | H-2 | HPLC-UV | 143 | 144 |  | 143.5

## Table S8
S8: Results for propiconazole and tebuconazole in sample C from HPLC analysis (series 2)
Concentrations are related to air-dry wood samples.
Active substance |  |  |  | Propiconazole |  |  | Tebuconazole |  |  | Calculations
Original content (calculated) |  |  |  | 80 mg kg-1 |  |  | 80 mg kg-1
Laboratory | Column | Gradient | n (subsamples) | Solvent for calibration standards |  |  | Solvent for calibration standards |  |  | Laboratory | Analytical method | Results for subsamples |  |  | Mean | SD |  | Laboratory | Calibration | Results for subsamples |  |  | Mean
|  |  |  | methanol | methanol extract of matrix A | methanol extract of matrix B | methanol | methanol extract of matrix A | methanol extract of matrix B |  |  | 1 | 2 | 3 |  |  |  |  | standards in | 1 | 2 | 3
|  |  |  | mg kg-1 | mg kg-1 | mg kg-1 | mg kg-1 | mg kg-1 | mg kg-1 | Propiconazol |  | mg kg-1 | mg kg-1 | mg kg-1 | mg kg-1 | mg kg-1 | % | Tebuconazol |  | mg kg-1 | mg kg-1 | mg kg-1 | mg kg-1
A | Poroshell 120 C18 | CH3CN and H2O | 3 | 70.13333 | 73.06667 | 78.06667 |  |  |  | A | MeOH | 63.2 | 80.6 | 66.6 | 70.13333 | 9.222436 | 13.14986 | A | MeOH
| Poroshell 120 C18 | CH3CN and 0,1 % NH4OH + 5 % CH3CN in H2O | 3 | 67.8 | 74.33333 | 80.53333 |  |  |  |  | matrix A | 74 | 83 | 62.2 | 73.06667 | 10.43136 | 14.2765 |  | matrix A
B | Aquity BEH C18 | CH3CN and 0,1 % NH4OH + 5 % CH3CN in H2O | 2 | 70.4 | 65 | 66 | 67 | 59 | 65 |  | matrix B | 75 | 84.6 | 74.6 | 78.06667 | 5.661566 | 7.25222 |  | matrix B
C | Accurore C18 | CH3CN and 0,1 % H3PO4 + MeOH |  | 53 | 55 | 62 | 55 | 58 | 56 | A (2) | MeOH | 68.4 | 65.4 | 69.6 | 67.8 | 2.163331 | 3.190753 | A (2) | MeOH
D | Raptor C18 | CH3CN and H2O | 2 | 71 |  |  | 60.5 |  |  |  | matrix A | 74.4 | 70 | 78.6 | 74.33333 | 4.300388 | 5.785275 |  | matrix A
E | Kinetex C18 | CH3CN and 0,1 % H3PO4 and MeOH | 2 | 56 |  | 86.15 | 58.55 |  | 54.7 |  | matrix B | 82 | 77 | 82.6 | 80.53333 | 3.074627 | 3.817832 |  | matrix B
| Kinetex C18 | CH3CN and 0,1 % H3PO4 and MeOH* | 2 |  |  | 72 |  |  | 69.3 | B | MeOH | 70.5 | 70.3 |  | 70.4 |  |  | B | MeOH | 65.7 | 68.3 |  | 67
G | Nucleodur C18 | CH3CN and H2O |  | 68 |  |  | 60 |  |  |  | matrix A | 65.1 | 64.9 |  | 65 |  |  |  | matrix A | 57.5 | 60.1 |  | 58.8
H | Hypersil ODS | CH3CN and 0,5 % (NH4)2CO3 | 2 | 56.2 | 61.25 | 53.95 |  |  | 47 |  | matrix B | 65.7 | 65.5 |  | 65.6 |  |  |  | matrix B | 63.7 | 66.4 |  | 65.05
K | Kinetex C18 | CH3CN and 0,1 % H3PO4 | 2 | 72 |  |  | 45 |  |  | C | MeOH | 53 |  |  | 53 |  |  | C | MeOH | 55 |  |  | 55
n (methods) |  |  |  | 9 | 5 | 7 | 6 | 2 | 5 |  | matrix A | 55 |  |  | 55 |  |  |  | matrix A | 58 |  |  | 58
Mean [mg/kg] |  |  |  | 64.94815 | 65.73 | 71.24286 | 57.675 | 58.5 | 58.4 |  | matrix B | 62 |  |  | 62 |  |  |  | matrix B | 56 |  |  | 56
SD [mg/kg] |  |  |  | 7.580954 | 8.117577 | 11.31102 | 7.333741 |  | 8.828647 | D | MeOH | 74.3 | 68.2 |  | 71.25 |  |  | D | MeOH | 63.9 | 57.1 |  | 60.5
SD [%] |  |  |  | 11.67232 | 12.34988 | 15.8767 | 12.71563 |  | 15.11755 |  | matrix A | [7 empty] | matrix A
Recovery [%] |  |  |  | 81.18519 | 82.1625 | 89.05357 | 72.09375 | 73.125 | 73 |  | matrix B | [7 empty] | matrix B
[10 empty] | E | MeOH | 52.7 | 56.4 |  | 54.55 |  |  | E | MeOH | 57.8 | 59.3 |  | 58.55
[11 empty] | matrix A | [7 empty] | matrix A
C-1 and H-1: calibration based on standards in methanolic wood extract (matrix) | [10 empty] | matrix B | 84.6 | 87.7 |  | 86.15 |  |  |  | matrix B | 52.5 | 56.9 |  | 54.7
C-2 and H-2: calibration based on standards in methanol | [9 empty] | E (2) | MeOH | [6 empty] | E (2) | MeOH
*different gradient | [10 empty] | matrix A | [7 empty] | matrix A
[11 empty] | matrix B | 67.7 | 73.5 |  | 70.6 |  |  |  | matrix B | 65.7 | 72.9 |  | 69.3
[10 empty] | G | MeOH | 68 |  |  | 68 |  |  | G | MeOH | 60 |  |  | 60
[11 empty] | matrix A | [7 empty] | matrix A
[11 empty] | matrix B | [7 empty] | matrix B
[10 empty] | H | MeOH | 53.6 | 58.8 |  | 56.2 |  |  | H | MeOH
[11 empty] | matrix A | 57 | 65.5 |  | 61.25 |  |  |  | matrix A
[11 empty] | matrix B | 50.3 | 57.6 |  | 53.95 |  |  |  | matrix B | 45.5 | 48.5 |  | 47
[10 empty] | K | MeOH | 75 | 69 |  | 72 |  |  | K | MeOH | 41 | 48 |  | 44.5
[11 empty] | matrix A | [7 empty] | matrix A
[11 empty] | matrix B | [7 empty] | matrix B

## Table S9
S9: Results for permethrin in sample C from HPLC analysis (series 2)
Concentrations are related to air-dry wood samples.
Active substance |  |  |  | Permethrin |  |  | Calculations
Original content (calculated) |  |  |  | 140 mg kg-1
Laboratory | Column | Gradient | n (subsamples) | Solvent for calibration standards |  |  | Laboratory | Calibration standards | Results for subsamples |  |  | Mean | SD
|  |  |  | methanol | methanol extract of matrix A | methanol extract of matrix B |  | standards in | 1 | 2 | 3
|  |  |  | mg kg-1 | mg kg-1 | mg kg-1 | Permethrin |  | mg kg-1 | mg kg-1 | mg kg-1 | mg kg-1 | mg kg-1 | %
A | Poroshell 120 C18 | CH3CN and H2O |  | 118 | 136.3333 | 137.6667 | A | MeOH | 119 | 115 | 120 | 118 | 2.645751 | 2.242162
| Poroshell 120 C18 | CH3CN and 0,1 % NH4OH + 5 % CH3CN in H2O |  | 121 | 134.3333 | 136.6667 |  | matrix A | 140 | 131 | 138 | 136.3333 | 4.725816 | 3.466368
B | Aquity BEH C18 | CH3CN and 0,1 % NH4OH + 5 % CH3CN in H2O |  | 136.55 | 127 | 130 |  | matrix B | 140 | 134 | 139 | 137.6667 | 3.21455 | 2.335024
C | Accurore C18 | CH3CN and 0,1 % H3PO4 + MeOH |  | 121 | 127 | 125 | A (2) | MeOH | 121 | 119 | 123 | 121 | 2 | 1.652893
D | Raptor C18 | CH3CN and H2O |  | 160.05 |  |  |  | matrix A | 133 | 132 | 138 | 134.3333 | 3.21455 | 2.392965
E | Kinetex C18 | CH3CN and 0,1 % H3PO4 and MeOH |  | 129.65 |  | 126.8 |  | matrix B | 136 | 136 | 138 | 136.6667 | 1.154701 | 0.8449028
| Kinetex C18 | CH3CN and 0,1 % H3PO4 and MeOH* |  |  |  | 131.3 | B | MeOH | 137.3 | 135.8 |  | 136.55
G | Nucleodur C18 | CH3CN and H2O |  | 122 |  | 122 |  | matrix A | 127.7 | 126.3 |  | 127
H | Hypersil ODS | CH3CN and 0,5 % (NH4)2CO3 |  | 129.1 | 131.1 | 130 |  | matrix B | 130.8 | 129.4 |  | 130.1
n (methods) |  |  |  | 8 | 5 | 8 | C | MeOH | 121 |  |  | 121
Mean [mg/kg] |  |  |  | 129.66875 | 131.1533 | 129.9292 |  | matrix A | 127 |  |  | 127
SD [mg/kg] |  |  |  | 13.7111 | 4.226346 | 5.399895 |  | matrix B | 125 |  |  | 125
SD [%] |  |  |  | 10.57394 | 3.222446 | 4.15603 | D | MeOH | 157.8 | 162.3 |  | 160.05
Recovery [%] |  |  |  | 92.62054 | 93.68095 | 92.80655 |  | matrix A
matrix B
[7 empty] | E | MeOH | 125.5 | 133.8 |  | 129.65
matrix A
C-1 and H-1: calibration based on standards in methanolic wood extract (matrix) | [7 empty] | matrix B | 126.6 | 127 |  | 126.8
C-2 and H-2: calibration based on standards in methanol | [6 empty] | E (2) | MeOH
*different gradient | [7 empty] | matrix A
[8 empty] | matrix B | 121.5 | 130.5 |  | 126
[7 empty] | G | MeOH | 122 |  |  | 122
matrix A
matrix B
[7 empty] | H | MeOH | 127.7 | 130.5 |  | 129.1
[8 empty] | matrix A | 129.7 | 132.5 |  | 131.1
[8 empty] | matrix B | 128.5 | 131.5 |  | 130
[7 empty] | K | MeOH
matrix A
matrix B